## W10_total
Spektrum 22
Element | Massen % | σ
Ti | 58.4 | 0.3
Al | 22.5 | 0.2
Ta | 10.6 | 0.3
Nb | 6.8 | 0.2
Mo | 1.6 | 0.2
Spektrum 23
Element | Massen % | σ
Ti | 59.9 | 0.3
Al | 25.3 | 0.2
Nb | 7.5 | 0.2
Ta | 5.4 | 0.2
Mo | 1.9 | 0.2
Spektrum 24
Element | Massen % | σ
Ti | 59.1 | 0.3
Al | 20.9 | 0.2
Ta | 11.8 | 0.3
Nb | 6.6 | 0.2
Mo | 1.7 | 0.2

## W10_Detail1
Spektrum 1
Element | Massen % | σ
Ti | 49.8 | 0.3
Ta | 24.1 | 0.3
Al | 19.3 | 0.2
Nb | 5.7 | 0.2
Mo | 1.1 | 0.2
Spektrum 2
Element | Massen % | σ
Ti | 49.1 | 0.3
Ta | 24.3 | 0.3
Al | 19.6 | 0.2
Nb | 5.8 | 0.2
Mo | 1.2 | 0.2
Spektrum 12
Element | Massen % | σ
Ti | 49.8 | 0.3
Ta | 23.1 | 0.3
Al | 20 | 0.2
Nb | 6 | 0.2
Mo | 1.1 | 0.3
Spektrum 13
Element | Massen % | σ
Ti | 53.1 | 0.3
Ta | 20 | 0.3
Al | 18.9 | 0.2
Nb | 6.2 | 0.2
Mo | 1.7 | 0.3
Spektrum 14
Element | Massen % | σ
Ti | 54.3 | 0.3
Al | 21.4 | 0.2
Ta | 15.6 | 0.3
Nb | 7 | 0.2
Mo | 1.7 | 0.2
Spektrum 15
Element | Massen % | σ
Ti | 51.3 | 0.3
Al | 21.2 | 0.2
Ta | 20 | 0.3
Nb | 6.3 | 0.2
Mo | 1.3 | 0.3
Spektrum 16
Element | Massen % | σ
Ti | 57.9 | 0.3
Al | 24 | 0.2
Ta | 9.2 | 0.3
Nb | 7.3 | 0.2
Mo | 1.7 | 0.2
Spektrum 17
Element | Massen % | σ
Ti | 58.5 | 0.3
Al | 22.8 | 0.2
Ta | 9.5 | 0.3
Nb | 7.4 | 0.2
Mo | 1.8 | 0.2
Spektrum 18
Element | Massen % | σ
Ti | 62.2 | 0.3
Al | 25.6 | 0.2
Nb | 7.1 | 0.2
Ta | 5.1 | 0.2
Spektrum 20
Element | Massen % | σ
Ti | 47.6 | 0.3
Ta | 24.3 | 0.3
Al | 19.5 | 0.2
Nb | 6.5 | 0.2
Mo | 2 | 0.3
Spektrum 21
Element | Massen % | σ
Ti | 56.6 | 0.3
Al | 22 | 0.2
Ta | 12.8 | 0.3
Nb | 6.9 | 0.2
Mo | 1.7 | 0.2

## W10_Detail2
Spektrum 25
Element | Massen % | σ
Ti | 48 | 0.3
Ta | 26.5 | 0.3
Al | 17.5 | 0.2
Nb | 6.4 | 0.2
Mo | 1.7 | 0.3
Spektrum 26
Element | Massen % | σ
Ta | 44.2 | 0.3
Ti | 38.4 | 0.3
Al | 12.9 | 0.1
Nb | 3.7 | 0.3
Mo | 0.8 | 0.3
Spektrum 27
Element | Massen % | σ
Ta | 41.9 | 0.3
Ti | 38.8 | 0.3
Al | 13.4 | 0.1
Nb | 4.5 | 0.3
Mo | 1.4 | 0.3
Spektrum 28
Element | Massen % | σ
Ta | 48.5 | 0.3
Ti | 36.9 | 0.2
Al | 11 | 0.1
Nb | 3.1 | 0.2
Mo | 0.6 | 0.2
Spektrum 29
Element | Massen % | σ
Ti | 65 | 0.3
Al | 24.9 | 0.2
Nb | 7.7 | 0.2
Mo | 1.8 | 0.2
Ta | 0.7 | 0.2
Spektrum 30
Element | Massen % | σ
Ti | 62.9 | 0.3
Al | 23.2 | 0.2
Nb | 7.4 | 0.2
Ta | 4.7 | 0.2
Mo | 1.9 | 0.2
Spektrum 31
Element | Massen % | σ
Ti | 56.6 | 0.3
Al | 20.8 | 0.2
Ta | 15 | 0.3
Nb | 6.3 | 0.2
Mo | 1.4 | 0.2

## W04_total
Spektrum 32
Element | Massen % | σ
Ti | 52.1 | 0.3
Al | 23.9 | 0.2
Ta | 15.4 | 0.3
Nb | 7 | 0.2
Mo | 1.6 | 0.3
Spektrum 33
Element | Massen % | σ
Ti | 51.2 | 0.3
Ta | 23.3 | 0.3
Al | 18.4 | 0.2
Nb | 5.9 | 0.2
Mo | 1.2 | 0.2
Spektrum 34
Element | Massen % | σ
Ti | 53.5 | 0.3
Al | 22 | 0.2
Ta | 16.7 | 0.3
Nb | 6.5 | 0.2
Mo | 1.3 | 0.2
Spektrum 35
Element | Massen % | σ
Ti | 63.1 | 0.3
Al | 27.2 | 0.2
Nb | 8 | 0.2
Mo | 1.7 | 0.2
Ta | 0 | 0.2
Spektrum 36
Element | Massen % | σ
Ti | 64.4 | 0.3
Al | 26.3 | 0.2
Nb | 7.5 | 0.2
Mo | 1.8 | 0.2
Ta | 0 | 0.2
Spektrum 37
Element | Massen % | σ
Ti | 63.3 | 0.3
Al | 26.7 | 0.2
Nb | 7.9 | 0.2
Mo | 1.9 | 0.2
Ta | 0.2 | 0.2
Spektrum 38
Element | Massen % | σ
Ti | 62.6 | 0.2
Al | 27.6 | 0.2
Nb | 8 | 0.2
Mo | 1.8 | 0.2
Ta | 0 | 0.2

## W04_Detail3
Spektrum 46
Element | Massen % | σ
Ti | 51.6 | 0.3
Ta | 24.8 | 0.3
Al | 16.9 | 0.1
Nb | 5.6 | 0.2
Mo | 1.2 | 0.2
Spektrum 47
Element | Massen % | σ
Ti | 50.5 | 0.3
Al | 21.4 | 0.2
Ta | 20.6 | 0.3
Nb | 6.2 | 0.2
Mo | 1.3 | 0.3
Spektrum 48
Element | Massen % | σ
Ti | 48.2 | 0.3
Ta | 24.6 | 0.3
Al | 19.9 | 0.2
Nb | 6.1 | 0.2
Mo | 1.2 | 0.3
Spektrum 49
Element | Massen % | σ
Ti | 52.3 | 0.3
Ta | 22.1 | 0.3
Al | 18.4 | 0.2
Nb | 6 | 0.2
Mo | 1.3 | 0.2
Spektrum 50
Element | Massen % | σ
Ti | 63.5 | 0.3
Al | 22.4 | 0.2
Nb | 6.9 | 0.2
Ta | 5.4 | 0.2
Mo | 1.8 | 0.2
Spektrum 51
Element | Massen % | σ
Ti | 59.5 | 0.3
Al | 26.4 | 0.2
Nb | 7.9 | 0.2
Ta | 4.6 | 0.2
Mo | 1.6 | 0.2
Spektrum 52
Element | Massen % | σ
Ti | 59.9 | 0.3
Al | 26.2 | 0.2
Nb | 7.4 | 0.2
Ta | 4.7 | 0.2
Mo | 1.8 | 0.2

## W04_Detail4
Spektrum 53
Element | Massen % | σ
Ti | 54.7 | 0.3
Al | 22.5 | 0.2
Ta | 14.6 | 0.3
Nb | 6.9 | 0.2
Mo | 1.4 | 0.2
Spektrum 54
Element | Massen % | σ
Ti | 54.2 | 0.3
Al | 20.9 | 0.2
Ta | 16.1 | 0.3
Nb | 6.7 | 0.2
Mo | 2 | 0.2
Spektrum 55
Element | Massen % | σ
Ti | 55.2 | 0.3
Al | 23.3 | 0.2
Ta | 13.2 | 0.3
Nb | 6.8 | 0.2
Mo | 1.4 | 0.2
Spektrum 56
Element | Massen % | σ
Ti | 45.8 | 0.3
Ta | 26.7 | 0.3
Al | 20.1 | 0.2
Nb | 6.1 | 0.2
Mo | 1.3 | 0.3
Spektrum 57
Element | Massen % | σ
Ti | 52.4 | 0.3
Al | 22 | 0.2
Ta | 17.3 | 0.3
Nb | 6.7 | 0.2
Mo | 1.6 | 0.3
Spektrum 58
Element | Massen % | σ
Ti | 58.7 | 0.3
Al | 25.7 | 0.2
Nb | 7.4 | 0.2
Ta | 6.3 | 0.2
Mo | 1.9 | 0.2
Spektrum 59
Element | Massen % | σ
Ti | 62.1 | 0.3
Al | 24.4 | 0.2
Nb | 7.1 | 0.2
Ta | 4.8 | 0.2
Mo | 1.6 | 0.2
Spektrum 60
Element | Massen % | σ
Ti | 61.4 | 0.3
Al | 23.4 | 0.2
Nb | 7.3 | 0.2
Ta | 5.8 | 0.2
Mo | 2 | 0.2

## W04_Detail5
Spektrum 61
Element | Massen % | σ
Ti | 55.9 | 0.3
Al | 19.2 | 0.2
Ta | 16.6 | 0.3
Nb | 6.7 | 0.2
Mo | 1.6 | 0.2
Spektrum 62
Element | Massen % | σ
Ti | 46.5 | 0.3
Ta | 25.9 | 0.3
Al | 19.7 | 0.2
Nb | 6.4 | 0.2
Mo | 1.6 | 0.3
Spektrum 63
Element | Massen % | σ
Ti | 48.3 | 0.3
Ta | 21.9 | 0.3
Al | 21.7 | 0.2
Nb | 6.6 | 0.2
Mo | 1.4 | 0.3
Spektrum 64
Element | Massen % | σ
Ti | 49.7 | 0.3
Ta | 23.5 | 0.3
Al | 19.5 | 0.2
Nb | 6 | 0.2
Mo | 1.3 | 0.2
Spektrum 65
Element | Massen % | σ
Ti | 59.9 | 0.3
Al | 25.5 | 0.2
Nb | 7.1 | 0.2
Ta | 6.1 | 0.2
Mo | 1.4 | 0.2
Spektrum 66
Element | Massen % | σ
Ti | 61.4 | 0.3
Al | 23 | 0.2
Nb | 7.1 | 0.2
Ta | 6.6 | 0.2
Mo | 1.9 | 0.2
Spektrum 67
Element | Massen % | σ
Ti | 61.3 | 0.3
Al | 24.3 | 0.2
Ta | 7.7 | 0.3
Nb | 6.8 | 0.2